## Results
Bruker Nano GmbH, Germany |  |  |  | 1/16/2017
Quantax
Results | Lasalle Mine, particle 12.spx
Date: | 1/16/2017
Element | AN | series | [wt.%] | [norm. wt.%] | [norm. at.%] | Error in wt.% (1 Sigma)
Uranium | 92 | L-series | 20.3776 | 28.8662 | 4.2728 | 0.55885
Oxygen | 8 | K-series | 15.0613 | 21.3353 | 46.9835 | 4.1633
Vanadium | 23 | K-series | 12.7716 | 18.0919 | 12.513 | 0.367
Silicon | 14 | K-series | 8.9525 | 12.6819 | 15.9093 | 0.42455
Aluminium | 13 | K-series | 4.5315 | 6.4192 | 8.3823 | 0.25419
Potassium | 19 | K-series | 3.5896 | 5.0849 | 4.5822 | 0.14932
Calcium | 20 | K-series | 2.0949 | 2.9676 | 2.6088 | 0.089847
Iron | 26 | K-series | 1.4807 | 2.0975 | 1.3233 | 0.064506
Magnesium | 12 | K-series | 1.4285 | 2.0236 | 2.9335 | 0.11083
Phosphorus | 15 | K-series | 0.30488 | 0.43189 | 0.49128 | 0.038872
|  | Sum: | 70.5932 | 100 | 100